## Loads
General Chiploads
Material | 0.125 | 0.25 | 0.375 | 0.5 | Tool | Chipload | Reduction | Total
Hardwood | 0.003 | 0.009 | 0.015 | 0.019 | Compression | 0.0145 | 15% | 0.012325
Plywood | 0.004 | 0.012 | 0.018 | 0.022 | DC |  | 15% | 0.01047625
MDF | 0.004 | 0.0145 | 0.02 | 0.025
Foam | 0.008 | 0.012 | 0.025 | 0.025
Acrylic | 0.002 | 0.0075 | 0.01 | 0.01
HDPE | 0.003 | 0.008 | 0.008 | 0.014
Adaptive - Optimal Loads |  |  |  |  | Long Flute Reduction Table
Material | 0.125 | 0.25 | 0.375 | 0.5 | Flute Length/Diameter Ratio |  |  | Chipload Reduction
Hardwood | 0.0075 | 0.015 | 0.0225 | 0.03 | 2 to 1 |  |  | 0%
Plywood | 0.01 | 0.02 | 0.03 | 0.04 | 3 to 1 |  |  | 15%
MDF | 0.01 | 0.02 | 0.03 | 0.04 | 4 to 1 |  |  | 20%
Foam | 0.015 | 0.03 | 0.045 | 0.06 | 5 to 1 and above |  |  | 25%
Notes
In Fusion just put the default values and adjust per toolpath. For finishing cuts reduce feedrate by about 30%. For a Bore, use the Bore sheet: type its spindle and feed, and leave Feed per Tooth alone.

## Bore
Bore toolpaths |  | 0.004
Setting | Value | 0.0145
Material | MDF | 0.02
Tool diameter (in) | 0.25 | 0.025
Hole diameter (in) | 0.315 | 0.0325
Flutes | 2 | 39.49684
Ramp angle (deg) | 30 | 5065.215
Thickness (in) | 0.75 | 39.49684
Chipload override |  | 400
Type into Fusion
Setting | Value
Result | Ready
Spindle (rpm) | 5000
Feed for cutting, leads, ramp, and plunge | 35
Chipload | 0.0145
Ramp angle (deg) | 30
Bottom of the hole | 0.02 in past the sheet
How these numbers were made
Setting | Value
General chipload | 0.0145
Tool / hole | 0.7936508
Bore factor | 0
Wall chipload | 0.0145
Arc ratio | 4.846154
Centerline radius (in) | 0.0325
Center chipload | 0.002992063
Sideways speed (in/min) | 30.31089
Vertical speed (in/min) | 17.5
Actual wall chip | 0.01468912
Surface speed (ft/min) | 327.2492
Pitch (in/rev) | 0.117897
Turns through the thickness | 6.361487
Machine limits
Setting | Value
Smooth acceleration (in/sec2) | 10
Sideways cap (in/min) | 50
Vertical cap (in/min) | 20
Max spindle (rpm) | 18000
Straight-cut cap (in/min) | 400
Rules
1. Use the chipload from the Loads sheet. This sheet looks it up from the material and the tool diameter.
2. Type the spindle and the feed into Fusion. Leave Fusion's chipload box alone.
3. Use a ramp of 15 to 22.5 degrees. Count the flutes. A through hole wants an upcut. Put the feed on every feed field, and set the bottom 0.02 in past the sheet.
4. A bigger hole gets a faster feed, up to the machine limit. The spindle drops so the chip stays the same.